## Sheet1
|  | Mass of Water to Fill the Bowl: | 7089.7 | g
| Mass of Water Removed (g) | Total Mass Removed (g) | IP Line Used | Test Point | Gauge Reading | Lower Limit Tolerance | Upper Limit Tolerance | Pass/Fail
No water is removed when checking the IP Line: | 0 | 0 | 3 | 0 | 0 | 0 | 0 | Pass | <-- If the gauge reading isn't 0.0, adjust the IP Line and try again.
Mass of water removed to check the gauge at a lower point: | 354.5 | 354.5 | 3 | 5 | 5 | 4.9 | 5.1 | Pass | <-- Gauge readings at or below 8 percent get documented to the nearest 0.1 percent.
Mass of additional water removed to check the gauge at a higher point: | 354.7 | 709.2 | 3 | 10 | 9.75 | 9.75 | 10.25 | Pass | <-- Gauge readings above 8 percent get documented to the nearest 1/2 division. Divisions above 8 percent are typically every 0.5 percent, so readings will be documented to the nearest 0.25 percent in this range.
Note: | Values in cells I6 - I8 show a decimal place because values can be either a 0 or a 5 in the tenths column.
Note: | Values in cells J8 - M8 show two decimal places when you're above 8 percent because values are recorded to the nearest 0.25 percent in that range.