## Sheet1
Data for FP1 and P1
Flatness: each smooth curve so determined does not depart from a visual best-fit straight line by more than 0.001 in. (25 μm).
Diameter 1 |  |  |  |  | Diameter 2
Travel | Displacement |  |  |  | Travel | Displacement |  |  |  | End 1 Diameter 1 |  | End 1 Diameter 2
0 | 0 |  |  |  | 0 | -0.0011 |  |  |  | Upper Boundary Line Points |  | Upper Boundary Line Points
0.125 | -0.0003 |  |  |  | 0.125 | -0.001 |  |  |  | x | y | x | y
0.25 | -0.0004 |  |  |  | 0.25 | -0.0009 |  |  |  | 0 | 0.0007373626 | 0 | -0.0001285714
0.375 | -0.0003 |  |  |  | 0.375 | -0.0009 |  |  |  | 1.5 | 0.0007241758 | 1.625 | 0.001528571
0.5 | -0.0004 |  |  |  | 0.5 | -0.0007 |  |  |  | Lower Boundary Line Points |  | Lower Boundary Line Points
0.625 | -0.0004 |  |  |  | 0.625 | -0.0006 |  |  |  | x | y | x | y
0.75 | 0 |  |  |  | 0.75 | -0.0002 |  |  |  | 0 | -0.001262637 | 0 | -0.002128571
0.875 | -0.0003 |  |  |  | 0.875 | -0.0001 |  |  |  | 1.5 | -0.001275824 | 1.625 | -0.0004714286
1 | -0.0001 |  |  |  | 1 | 0
1.125 | -0.0006 |  |  |  | 1.125 | 0.0001
1.25 | -0.0005 |  |  |  | 1.25 | 0.0002
1.375 | -0.0001 |  |  |  | 1.375 | 0.0003
1.5 | -0.0001 |  |  |  | 1.5 | 0.0004
[5 empty] | 1.625 | 0.0003
|  | BFL Slope |  | -8.791209e-06 |  |  | BFL Slope |  | 0.00101978
|  | BFL Intercept |  | -0.0002626374 |  |  | BFL Intercept |  | -0.001128571
|  | BFL Slope in Degrees |  | -0.0005036992 |  |  | BFL Slope in Degrees |  | 0.05842908
Travel | Displacement |  |  |  | Travel | Displacement |  |  |  | End 2 Diameter 1 |  | End 2 Diamter 2
0 | -0.0005 |  |  |  | 0 | 0.0009 |  |  |  | Upper Boundary Line Points |  | Upper Boundary Line Points
0.125 | -0.0006 |  |  |  | 0.125 | 0.0008 |  |  |  | x | y | x | y
0.25 | -0.0007 |  |  |  | 0.25 | 0.001 |  |  |  | 0 | 0.0003461538 | 0 | 0.002034066
0.375 | -0.0007 |  |  |  | 0.375 | 0.0008 |  |  |  | 1.5 | 0.001038462 | 1.5 | 0.0003197802
0.5 | -0.0004 |  |  |  | 0.5 | 0.0008 |  |  |  | Lower Boundary Line Points |  | Lower Boundary Line Points
0.625 | -0.0004 |  |  |  | 0.625 | -0.0002 |  |  |  | x | y | x | y
0.75 | 0.0003 |  |  |  | 0.75 | -0.0003 |  |  |  | 0 | -0.001653846 | 0 | 3.406593e-05
0.875 | -0.0003 |  |  |  | 0.875 | 0.0001 |  |  |  | 1.5 | -0.0009615385 | 1.5 | -0.00168022
1 | -0.0003 |  |  |  | 1 | 0
1.125 | -0.0003 |  |  |  | 1.125 | -0.0001
1.25 | -0.0003 |  |  |  | 1.25 | -0.0001
1.375 | -0.0002 |  |  |  | 1.375 | -0.0002
1.5 | 0.0004 |  |  |  | 1.5 | -0.0012
|  | BFL Slope |  | 0.0004615385 |  |  | BFL Slope |  | -0.001142857
|  | BFL Intercept |  | -0.0006538462 |  |  | BFL Intercept |  | 0.001034066
|  | BFL Slope in Degrees |  | 0.0264442 |  |  | BFL Slope in Degrees |  | -0.06548086
Parallelism: the maximum angular difference between the opposing best-fit straight line on each specimen end shall be less than or equal to 0.25°
|  |  |  | Does it Conform? |  |  |  |  | Does it Conform?
Angular difference for Diameter 1: |  |  | 0.0269479 | Yes | Angular difference for Diameter 2: |  |  | 0.1239099 | Yes
Perpendicularity
Diameter Measurements
Diameter measurement 1 |  |  | 1.7635
Diameter measurement 2 |  |  | 1.7635
Average Diameter |  |  | 1.7635
|  |  |  | Does it Conform? |  |  |  |  | Does it Conform?
End 1 Diameter 1 Min |  |  | -0.0006 |  | End 1 Diameter 2 Min |  |  | -0.0011
End 1 Diameter 1 Max |  |  | 0 |  | End 1 Diameter 2 Max |  |  | 0.0004
Difference |  |  | 0.0006 |  | Difference |  |  | 0.0015
Divided by Diameter |  |  | 0.0003402325 | Yes | Divided by Diameter |  |  | 0.0008505812 | Yes
Converted to Degrees |  |  | 0.01949389 | Yes | Converted to Degrees |  |  | 0.0487347 | Yes
End 2 Diameter 1 Min |  |  | -0.0007 |  | End 2 Diameter 2 Min |  |  | -0.0012
End 2 Diameter 1 Max |  |  | 0.0004 |  | End 2 Diameter 2 Max |  |  | 0.001
Difference |  |  | 0.0011 |  | Difference |  |  | 0.0022
Divided by Diameter |  |  | 0.0006237596 | Yes | Divided by Diameter |  |  | 0.001247519 | Yes
Converted to Degrees |  |  | 0.03573879 | Yes | Converted to Degrees |  |  | 0.07147754 | Yes
Diameter 2