## Page 1
MECHANICAL SHAKER SIEVING SUFFICIENCY CHECK
| Name of Technician: | [5 empty] | Date of Check:
| Mechanical Shaker ID: | [5 empty] | Name of Procedure Followed:
| Reference Timing Device ID: | [5 empty] | Aggregate Source / Type:
Balance ID:
Time for test as indicated by timer on shaker:
Time indicated by reference timing device:
Original Total Sample Mass Before Wash: |  |  |  |  | 583.7 |  | Total Sample Mass After Wash: |  |  | 511.4
Sieve Size | IDs for Sieves Used in Mechanical Shaker | IDs for Sieves Used in Hand-Shake Check | Mass of Sieve / Pan | Mass of Sieve / Pan + Sample | Mass Retained after Mechanical Shake | Mass Passing After 1-Minute Hand Shake | Percent Passing / Mass Retained (C136 & T88 / D422) | Satisfactory / Failure (C136 & T88 / D422) (<= 1%) | Percent Passing / Original Total Sample Mass (T27, T30 / D5444, & D6913) | Satisfactory / Failure (T27 and T30 / D5444) (<= 0.5%) | Satisfactory / Failure (D6913) (< 0.5%)
11/2"
1"
3/4"
5/8"
1/2"
3/8"
1/4"
No. 4 |  |  | 0 | 40.9 | 40.9 | 0 | 0 | Satisfactory | 0 | Satisfactory | Satisfactory
No. 8 |  |  | 0 | 110.3 | 110.3 | 0.2 | 0.2 | Satisfactory | 0.03 | Satisfactory | Satisfactory
No. 10
No. 16 |  |  | 0 | 97.2 | 97.2 | 0.2 | 0.2 | Satisfactory | 0.03 | Satisfactory | Satisfactory
No. 20
No. 30 |  |  | 0 | 74.6 | 74.6 | 0.3 | 0.4 | Satisfactory | 0.05 | Satisfactory | Satisfactory
No. 40
No. 50 |  |  | 0 | 70.3 | 70.3 | 0.2 | 0.3 | Satisfactory | 0.03 | Satisfactory | Satisfactory
No. 60
No. 80
No. 100 |  |  | 0 | 68.9 | 68.9 | 0.2 | 0.3 | Satisfactory | 0.03 | Satisfactory | Satisfactory
No. 140
No. 200 |  |  | 0 | 45.7 | 45.7 | 0.1 | 0.2 | Satisfactory | 0.02 | Satisfactory | Satisfactory
Pan |  |  | 0 | 2.3 | 2.3
Total Cumulative Mass After Mechanical Shake: | [9 empty] | 510.2 | g
Difference in Grams Between Total Sample Mass After Wash and Total Cumulative Mass After Mechanical Shake: | [9 empty] | 1.2 | g
Difference in Percentage Between Total Sample Mass After Wash and Total Cumulative Mass After Mechanical Shake: | [9 empty] | 0.21 | %
Difference less than or equal to 0.2% of the total sample mass after wash (T30 / D5444)? | [9 empty] | Failure
Difference less than or equal to 0.3% of the total sample mass after wash (T27 / C136)? | [9 empty] | Satisfactory
Comments:
[9 empty] | Preparation Date: | 2009-08-12
[9 empty] | Revision Date: | 2020-04-08
Note on D21: Pete Holter: If different from the sieves used in the mechanical shaker.